## Sheet1
Material Name | Ex(Gpa) | Ey(Gpa) | Es(Gpa) | nu/x | Xt(Gpa) | X'(Gpa) | Yt(Gpa) | Y'(Gpa) | S(Gpa) | Rho | h0(mm) | nu/y
Graphite/Epoxy | 181 | 10.3 | 7.17 | 0.28 | 1.5 | 1.5 | 0.04 | 0.246 | 0.068 | 1600 | 0.125 | 0.0159337
Graphite/Epoxy 2 | 138 | 8.96 | 7.1 | 0.3 | 1.447 | 1.447 | 0.517 | 0.206 | 0.093 | 1600 | 0.125 | 0.01947826
Fiber Glass | 38.6 | 8.27 | 4.14 | 0.26 | 1.062 | 0.61 | 0.031 | 0.118 | 0.072 | 1800 | 0.125 | 0.05570466
Kevlar | 76 | 5.5 | 2.3 | 0.34 | 1.4 | 0.235 | 0.012 | 0.053 | 0.034 | 1460 | 0.125 | 0.02460526
AS4/PEEK Thermoplastic | 134 | 8.9 | 5.1 | 0.28 | 2.13 | 1.1 | 0.08 | 0.2 | 0.16 | 1600 | 0.125 | 0.01859701
Flax Fiber/epoxy | 28.2 | 3.31 | 5.2 | 0.34 | 0.286 | 0.096 | 0.012 | 0.041 | 0.027 | 1330 | 0.303 | 0.0399078